## ENG-3118K
PRODUCT QUALITY STANDARD
ENG-3118K FLEXINSUL
General Defect | Specific Defect | Non-Conformance | Terminology/Definition | Inspection | Acceptance Criteria | Correction Action
|  |  |  | Method |  | (if outside acceptance criteria)
11 | 11BZ | Gap | Average gap on a tape layer is outside of specified tolerance | Measure per INS-4016 | None allowed | Remove/rework per INS-4016 to meet manufacturing tolerance
11 | 11AP | Outside Diameter | Variation in outside diameter | PI Tape as per INS-4016 | None allowed without engineering assessment | Remove/re-apply per INS-4016 section 4.11 to meet manufacturing tolerance otherwise Project engineering assessment and disposition required
03 | 03AC | Gouges | Area of excavated material | Visual per INS-4016 | None allowed | Remove and replace tape per INS-4016 section 4.11
29 | 29AA | Strip deformation | Material has set/bow when unwrapped or has and edge bow in as supplied condition. | Visual per INS-4016 | None allowed | Remove and replace tape per INS-4016 section 4.11
29 | 29AB | Tape break/snap | Break: | Visual per INS-4016 | None allowed | Remove/repair per INS-4016
To break or cause to break without complete separation
Snap:
Complete separation of the material
29 | 29AC | Overlap | Adjacent wrap overlaps | Visual per INS-4016 | None allowed | Remove/rework per INS-4016
29 | 29AD | Stack-up | Gaps in current layer and underlying layer are aligned | Visual per INS-4016 | None allowed | Remove/rework per INS-4016

## ENG-3118K (T)
PRODUCT QUALITY STANDARD
ENG-3118K FLEXINSUL
Código de Defeito Geral | Código de Defeito Específico | Não Conformidade | Terminologia/Definição | Método de | Critérios de Aceitação | Ação Corretiva
|  |  |  | Inspeção |  | (se estiver fora dos critérios de aceitação)
11 | 11BZ | Folga (gap) | Folga média em uma camada de fita que está fora da tolerância indicada. | Medir conforme INS-4016 (T) | Não permitido. | Remover/retrabalhar conforme INS-4016 (T) para atender tolerância de fabricação.
11 | 11AP | Diâmetro Externo (OD) | Variação no diâmetro externo (OD). | Calibre passa/não passa ou método definido em INS-4016 (T) | Não permitido. | Remover/ aplicar novamente conforme INS-4016(T) para atender a tolerância de fabricação, caso contrário, a avaliação e disposição da Engenharia de Projeto são necessários.
03 | 03AC | Entalhes | Área de material escavado. | Visual conforme INS-4016 (T) | Não permitido. | Remover e substituir a fita conforme INS-4016 (T).
29 | 29AA | Deformação da Fita | O material assentou/curvou quando foi desenrolado ou foi fornecido com uma borda curvada. | Visual conforme INS-4016 (T) | Não permitido. | Remover e substituir a fita conforme INS-4016 (T).
29 | 29AB | Rasgo / Rompimento da fita | Rasgo: Rasgar ou causar rasgo sem separação completa; Rompimento: Separação completa do material. | Visual conforme INS-4016 (T) | Não permitido. | Remover/reparar conforme INS-4016 (T)
29 | 29AC | Sobreposição (overlap) | A volta adjacente se sobrepõe. | Visual conforme INS-4016 (T) | Não permitido. | Remover/reparar conforme INS-4016 (T)
29 | 29AD | Empilhamento (stack-up) | As folgas (gaps) na camada corrente e na camada subjacente estão alinhadas. | Visual conforme INS-4016 (T) | Não permitido. | Remover/reparar conforme INS-4016 (T)

## REVISION HISTORY
Revision History
Current Doc Title |  |  | Product Quality Standard Flexinsul | Revision Number | 3
Current Document # |  |  | ENG-3118K | Date of Issue | 2017-05-19
Previous Doc Title |  |  | Product Quality Standard Flextinsul | Previous Revision # | 2
Previous Doc No# |  |  | ENG-3118K | Previous Date of Issue | 2017-03-24
Document Details
Revision # | Line | Section | Section Modified / Description of Change |  | Author | Modified Date
2 | All | All | Convert ENG-3118K English version & ENG-3118K(T) Portuguese version into one dual language Global document |  | D. Million | 2017-03-24
2 | All | All | Add the Defect Codes & Specific Defect Codes which will be part of the new NCM Process |  | D. Million | 2017-03-24
2 | NA | NA | Add third tab to document for revision history |  | D. Million | 2017-03-24
2 | 5 | Non Conformance | Remove ""outside of tolerance" |  | D. Million | 2017-03-24
2 | 6 | Non Conformance | Remove " above MTL" |  | D. Million | 2017-03-24
2 | 6 | Inspection Method | Remove "Go/No go gauge" Add "PI Tape" |  | D. Million | 2017-03-24
2 | 7 | Terminology Definition | Remove "Gouge" |  | D. Million | 2017-03-24
3 | 8 | Defect Code | Changed 27 to 29 |  | D. Million | 2017-05-19
3 | 8 | Specific Code | Changed 27AA to 29AA |  | D. Million | 2017-05-19
3 | 12 | Defect Code | Changed 27 to 29 |  | D. Million | 2017-05-19
3 | 12 | Specific Code | Changed 27AB to 29AB |  | D. Million | 2017-05-19
3 | 13 | Defect Code | Changed 27 to 29 |  | D. Million | 2017-05-19
3 | 13 | Specific Code | Changed 27AC to 29AC |  | D. Million | 2017-05-19
3 | 14 | Defect Code | Changed 27 to 29 |  | D. Million | 2017-05-19
3 | 14 | Specific Code | Changed 27AD to 29AD |  | D. Million | 2017-05-19